## molecular Information
*numbers are based on each repeating unit
[5 empty] | Side Chains (SC) | [6 empty] | Backbones (BB) |  |  |  |  | Molecular weight |  | Source
| Polymer name | # C atoms on SC | # O atoms on SC | # C-C (or C-O )bond on SC | # SC braching pts | # atoms (C and O) between braching and BB | # atoms (C and O) after branching | # total branches | # SC units | # of C atoms on BB | # of heteroatoms atoms on BB | # of C-C rotatable on BB | # of C=C bond on BB | # of rings | # of conjugated units on BB | Mn | Mw | PDI
Thiophene family | g42T-TT | 18 | 10 | 26 | 0 | 0 | 28 | 2 | 2 | 14 | 4 | 3 | 7 | 4 | 3 | 28000 | 41000 | 1.464286 | Justin Neu, Prof. Wei You
| g32T-TT | 14 | 8 | 20 | 0 | 0 | 22 | 2 | 2 | 14 | 4 | 3 | 7 | 4 | 3 | 16000 | 24000 | 1.5
| g32T-T | 14 | 8 | 20 | 0 | 0 | 22 | 2 | 2 | 12 | 3 | 3 | 6 | 3 | 3 | 33000 | 49000 | 1.484848
| PBTTT-OE3 | 16 | 8 | 22 | 0 | 0 | 24 | 2 | 2 | 14 | 4 | 3 | 7 | 4 | 3 | 34000 | 75000 | 2.205882
| PBTTT-C14 | 28 | 0 | 26 | 0 | 0 | 28 | 2 | 2 | 14 | 4 | 3 | 7 | 4 | 3 | 15657 | 27458 | 1.75372
| P3HT | 6 | 0 | 5 | 0 | 0 | 6 | 1 | 1 | 4 | 1 | 1 | 2 | 1 | 1 | 51232 | 103451 | 2.019265 | Sigma
| P3MEEMT | 6 | 3 | 8 | 0 | 0 | 9 | 1 | 1 | 4 | 1 | 1 | 2 | 1 | 1 | 58000 | 104000 | 1.793103 | Justin Neu, Prof. Wei You
| AcDOT-[C10]2-co-[OE3]2 | 34 | 10 | 40 | 0 | 0 | 44 | 4 | 4 | 8 | 2 | 2 | 4 | 2 | 2 | 30000 | 52500 | 1.75 | Joshua M. Rinehart, Anna M. Österholm, Prof. John Reynolds
| AcDOT-[CH3-C10]-co-[CH3-OE3] | 38 | 14 | 44 | 0 | 0 | 52 | 8 | 8 | 16 | 4 | 4 | 8 | 4 | 4 | 14000 | 30000 | 2.142857
| AcDOT-[C3-C10] | 44 | 8 | 44 | 0 | 0 | 52 | 8 | 8 | 16 | 4 | 4 | 8 | 4 | 4 | 10600 | 16500 | 1.556604
| AcDOT-[OE3]2 | 14 | 8 | 20 | 0 | 0 | 20 | 2 | 2 | 4 | 1 | 1 | 2 | 1 | 1 | 62500 | 172500 | 2.76
| AcDOT-[C10]2 | 20 | 2 | 20 | 0 | 0 | 22 | 2 | 2 | 4 | 1 | 1 | 2 | 1 | 1 | 14600 | 26100 | 1.787671
DOT family | PE2-biOE2 | 30 | 14 | 42 | 2 | 6 | 36 | 4 | 2 | 19 | 9 | 3 | 6 | 6 | 3 | 15000 | 22500 | 1.5 | Austin L. Jones, Prof. John Reynolds
| PE2-biOE3 | 38 | 18 | 54 | 2 | 6 | 48 | 4 | 2 | 19 | 9 | 3 | 6 | 6 | 3 | 26000 | 54600 | 2.1
| ProDOT(OE3)-co-ProDOT(EtHx) | 34 | 10 | 40 | 2 | 6 | 36 | 6 | 4 | 14 | 6 | 2 | 4 | 4 | 2 | 79400 | 134900 | 1.698992
| ProDOT(OE3)-co-ProDOT(Oct) | 34 | 10 | 40 | 0 | 0 | 44 | 4 | 4 | 14 | 6 | 2 | 4 | 4 | 2 | 38400 | 69100 | 1.799479
| PE2-biOE2OE3 - 16k | 34 | 16 | 48 | 2 | 6 | 42 | 4 | 2 | 19 | 9 | 3 | 6 | 6 | 3 | 16000 | 23500 | 1.46875
| PE2-biOE2OE3 - 19.8k | 34 | 16 | 48 | 2 | 6 | 42 | 4 | 2 | 19 | 9 | 3 | 6 | 6 | 3 | 19800 | 34500 | 1.742424
| PE2-biOE2OE3 - 20k | 34 | 16 | 48 | 2 | 6 | 42 | 4 | 2 | 19 | 9 | 3 | 6 | 6 | 3 | 20000 | 34000 | 1.7
Qx family | PTQ-10 | 16 | 1 | 16 | 1 | 2 | 14 | 2 | 1 | 12 | 5 | 2 | 7 | 3 | 2 | 29000 | 56000 | 1.931034 | Justin Neu, Prof. Wei You
| PTQ-2bO2 | 10 | 5 | 14 | 1 | 2 | 12 | 2 | 1 | 12 | 5 | 2 | 7 | 3 | 2 | 56000 | 154000 | 2.75
| PTQ-4bO2 | 14 | 7 | 20 | 1 | 2 | 18 | 2 | 1 | 12 | 5 | 2 | 7 | 3 | 2 | 110000 | 257000 | 2.336364
| PTQ-6bO | 17 | 9 | 25 | 1 | 1 | 24 | 2 | 1 | 12 | 5 | 2 | 7 | 3 | 2 | 48000 | 91000 | 1.895833
| PTQ-6O | 13 | 7 | 19 | 0 | 0 | 20 | 1 | 1 | 12 | 5 | 2 | 7 | 3 | 2 | 11000 | 26000 | 2.363636
| PTQ-6bO2 | 18 | 9 | 26 | 1 | 2 | 24 | 2 | 1 | 12 | 5 | 2 | 7 | 3 | 2 | 52000 | 98000 | 1.884615
NDI family | N2200 - 3.6 k | 40 | 0 | 38 | 2 | 2 | 36 | 4 | 2 | 22 | 8 | 3 | 13 | 6 | 3 | 3600 | 5400 | 1.5 | Oscilla
| N2200 - 5.7 k | 40 | 0 | 38 | 2 | 2 | 36 | 4 | 2 | 22 | 8 | 3 | 13 | 6 | 3 | 5700 | 11400 | 2
| N2200 - 9.1 k | 40 | 0 | 38 | 2 | 2 | 36 | 4 | 2 | 22 | 8 | 3 | 13 | 6 | 3 | 9100 | 19000 | 2.087912
| N2200 - 22.0 k | 40 | 0 | 38 | 2 | 2 | 36 | 4 | 2 | 22 | 8 | 3 | 13 | 6 | 3 | 22000 | 55000 | 2.5
| N2200 - 50.0 k | 40 | 0 | 38 | 2 | 2 | 36 | 4 | 2 | 22 | 8 | 3 | 13 | 6 | 3 | 50000 | 125000 | 2.5
| N2200 - 130.0 k | 40 | 0 | 38 | 2 | 2 | 36 | 4 | 2 | 22 | 8 | 3 | 13 | 6 | 3 | 130000 | 195000 | 1.5
| N2200-OE | 28 | 12 | 38 | 2 | 2 | 36 | 4 | 2 | 22 | 8 | 3 | 13 | 6 | 3 | 42000 | 92000 | 2.190476 | Justin Neu, Prof. Wei You
| p(C3NDI-T) | 20 | 8 | 26 | 0 | 0 | 28 | 2 | 2 | 18 | 7 | 2 | 11 | 5 | 2 | 12555 | 33742 | 2.687535 | Christina Kousseff, Iain McCulloch
| p(C6NDI-T) | 26 | 8 | 32 | 0 | 0 | 34 | 2 | 2 | 18 | 7 | 2 | 11 | 5 | 2 | 14990 | 37950 | 2.531688
II family | PII | 44 | 0 | 42 | 2 | 2 | 40 | 4 | 2 | 16 | 4 | 1 | 9 | 4 | 1 | 39850 | 144213 | 3.618896 | Dr. Rui Zhang
| PII-T | 44 | 0 | 42 | 2 | 2 | 40 | 4 | 2 | 20 | 5 | 2 | 11 | 5 | 2 | 29218 | 67518 | 2.310836
| PII-TT | 44 | 0 | 42 | 2 | 2 | 40 | 4 | 2 | 22 | 6 | 2 | 12 | 6 | 2 | 13087 | 34700 | 2.651486
| PTII-2T | 44 | 0 | 42 | 2 | 2 | 40 | 4 | 2 | 20 | 8 | 3 | 11 | 6 | 3 | 21232 | 73451 | 3.459448
| PII-3T | 44 | 0 | 42 | 2 | 2 | 40 | 4 | 2 | 28 | 7 | 4 | 15 | 7 | 4 | 8333 | 20330 | 2.439698
| PII-TTT | 44 | 0 | 42 | 2 | 2 | 40 | 4 | 2 | 24 | 7 | 2 | 13 | 7 | 2 | 9232 | 20794 | 2.252383
| PII-2T (C8-C10) | 40 | 0 | 38 | 2 | 2 | 36 | 4 | 2 | 24 | 6 | 3 | 13 | 6 | 3 | 16500 | 61400 | 3.721212
| PII-2T (C10-C10) - 18.8k | 44 | 0 | 42 | 2 | 2 | 40 | 4 | 2 | 24 | 6 | 3 | 13 | 6 | 3 | 18842 | 70634 | 3.748753
| PII-2T (C10-C10) - 22.8k | 44 | 0 | 42 | 2 | 2 | 40 | 4 | 2 | 24 | 6 | 3 | 13 | 6 | 3 | 22882 | 93379 | 4.080893
| PII-2T (C10-C10) - 23.8k | 44 | 0 | 42 | 2 | 2 | 40 | 4 | 2 | 24 | 6 | 3 | 13 | 6 | 3 | 23800 | 74400 | 3.12605
DPP family | DPP2T-T4 | 48 | 0 | 46 | 2 | 6 | 40 | 4 | 2 | 22 | 8 | 5 | 12 | 6 | 5 | 12200 | 25700 | 2.106557 | Xuyi Luo, Prof. Jianguo Mei
| DPP2T-T2F2 | 48 | 0 | 46 | 2 | 6 | 40 | 4 | 2 | 22 | 10 | 5 | 12 | 6 | 5 | 21800 | 122600 | 5.623853
| DPP2T-T2M2 | 48 | 0 | 46 | 2 | 6 | 40 | 4 | 2 | 24 | 8 | 5 | 12 | 6 | 5 | 30700 | 68100 | 2.218241
| DPP2T-TT (C4-C10C10) | 48 | 0 | 46 | 2 | 6 | 40 | 4 | 2 | 20 | 8 | 4 | 11 | 6 | 4 | 60732 | 195723 | 3.222733
| DPP2T-Btz | 48 | 0 | 46 | 2 | 6 | 40 | 4 | 2 | 20 | 9 | 4 | 12 | 6 | 4 | 177000 | 460200 | 2.6
| DPP2T-TT (C2-C8C10) | 40 | 0 | 38 | 2 | 2 | 36 | 4 | 2 | 20 | 8 | 4 | 11 | 6 | 4 | 43000 | 123000 | 2.86 | Ossila
| PyDPP-2T (C8C10) | 40 | 0 | 38 | 2 | 2 | 36 | 4 | 2 | 24 | 8 | 5 | 14 | 6 | 5 | 14400 | 47564 | 3.3 | Dr. Rui Zhang
| PyDPP-2T (C10C12) | 48 | 2 | 46 | 2 | 2 | 44 | 4 | 2 | 24 | 8 | 5 | 14 | 6 | 5 | 56693 | 187304 | 3.3
| PyDPP-2T2F | 40 | 2 | 38 | 2 | 2 | 36 | 4 | 2 | 24 | 10 | 5 | 14 | 6 | 5 | 18469 | 83643 | 4.529
BDT family | PM7 | 32 | 0 | 28 | 4 | 4 | 24 | 8 | 4 | 36 | 12 | 4 | 17 | 10 | 4 | 38500 | 84200 | 2.187013 | Austin L. Jones, Prof. John Reynolds
| PM7 D1 | 38 | 4 | 38 | 2 | 2 | 38 | 6 | 4 | 30 | 9 | 4 | 15 | 8 | 4 | 41000 | 98400 | 2.4
| PM7 D2 | 38 | 4 | 38 | 2 | 2 | 38 | 6 | 4 | 30 | 9 | 4 | 15 | 8 | 4 | 39000 | 80300 | 2.058974
| PM7 3ET2 | 23.5 | 1.5 | 22.25 | 2 | 2 | 21 | 4.75 | 2.75 | 23 | 7.5 | 2.25 | 11.5 | 6.25 | 2.25 | 57500 | 350750 | 6.1 | Sina Sabury, Prof. John Reynolds
| PM7 2ET2 | 22.66667 | 1.333333 | 21.33333 | 2 | 2 | 20 | 4.666667 | 2.666667 | 23.33333 | 7.666667 | 2.333333 | 11.66667 | 6.33 | 2.333333 | 51600 | 247680 | 4.8
| D18 | 40 | 0 | 36 | 4 | 4 | 32 | 8 | 4 | 36 | 13 | 4 | 17 | 11 | 4 | 31378 | 74586 | 2.377016 | Ossila
TPT family | TPT-E (C8/C10) | 36 | 2 | 34 | 0 | 0 | 38 | 4 | 4 | 20 | 5 | 4 | 9 | 5 | 4 | 27600 | 44500 | 1.612319 | Justine S. Wagner, Prof. John Reynolds
| TPT-2E (C8/C10) | 36 | 2 | 34 | 0 | 0 | 38 | 4 | 4 | 26 | 8 | 5 | 11 | 7 | 5 | 16500 | 31900 | 1.933333
| T(OE3)P(OC8)-E | 30 | 10 | 36 | 0 | 0 | 40 | 4 | 4 | 20 | 5 | 4 | 9 | 5 | 4 | 39000 | 61700 | 1.6
| T(OE3)P(OE3)-E | 28 | 16 | 40 | 0 | 0 | 44 | 4 | 4 | 20 | 5 | 4 | 9 | 5 | 4 | 27000 | 39000 | 1.36
| TPT-T (C8/C10) | 36 | 2 | 34 | 0 | 0 | 38 | 4 | 4 | 18 | 3 | 4 | 9 | 4 | 4 | 20000 | 34800 | 1.74
Ladder polymers | BBL4-58k | 0 | 0 | 0 | 0 | 0 | 0 | 0 | 0 | 20 | 6 | 1 | 12 | 6 | 1 | 58000 | 116000 | 2 | Duyen Tran, Samson A. Jenekhe
| BBL2 - 39.3k | 0 | 0 | 0 | 0 | 0 | 0 | 0 | 0 | 20 | 6 | 1 | 12 | 6 | 1 | 39300 | 78600 | 2
| BBL12 - 102.5k | 0 | 0 | 0 | 0 | 0 | 0 | 0 | 0 | 20 | 6 | 1 | 12 | 6 | 1 | 102500 | 205000 | 2
| BBB - 59.7k | 0 | 0 | 0 | 0 | 0 | 0 | 0 | 0 | 26 | 6 | 1 | 15 | 8 | 1 | 59700 | 119400 | 2
| BBB - 40.8k | 0 | 0 | 0 | 0 | 0 | 0 | 0 | 0 | 26 | 6 | 1 | 15 | 8 | 1 | 40800 | 81600 | 2
IDT polymer | IDTBT | 64 | 0 | 60 | 0 | 0 | 64 | 4 | 4 | 22 | 5 | 2 | 11 | 7 | 2 | 15252 | 31828 | 2.086808 | 1-Material
PF polymer | F8BT | 16 | 0 | 14 | 0 | 0 | 16 | 2 | 2 | 19 | 3 | 2 | 10 | 5 | 2 | 42000 | 84000 | 2 | Lumtech